## Sheet1
SOI inventory
4" SOI wafers
stock ID | Product ID | Size | Device |  |  |  | oxide | Handle wafer |  |  |  |  | Qty | Note
|  |  | type/dopant | resistivity | orientaion | thickness |  | type/dopant | resistivity | orientaion | thickness | finishing
12 | 4P04-0.3-500 | 4" | P/B | 0.01~0.02 | <100> | 4+/-0.3 | 0.3 | P/B | 1~10 | <100> | 500+/-25 | etching | 1
6" SOI
stock ID | Product ID | Size | Device |  |  |  | oxide | Handle wafer |  |  |  |  | Qty | Note
|  |  | type/dopant | resistivity | orientaion | thickness |  | type/dopant | resistivity | orientaion | thickness | finishing
24 | 6N02-1-600 | 6" | N/P | 1~10 | <100> | 2+/-0.5 | 1 | N/P | 1~10 | <100> | 600+/-10 | Polished | 1
33 | 6P03-1.6-610 | 6" | P/B | 7~13 | <100> | 3+/-1.0 | 1.6 | P/B | 15~25 | <100> | 610+/-10 | Polished with oxide | 4 |  | 5~8#/cassette2
13 | 6N03.5-1-400 | 6" | N/P | 1~10 | <100> | 3.5+/-0.5 | 1 | N/P | 1~10 | <100> | 400+/-10 | Polished with oxide | 1
22 | 6P05-2-600 | 6" | P/B | 1~5 | <100> | 5+/-0.5 | 2 | P/B | 1~5 | <100> | 600+/-10 | Polished | 1 | Notch
21 | 6N07-0.4-650 | 6" | N/P | 1~10 | <100> | 7+/-0.5 | 0.4 | N/P | 1~10 | <111> | 650+/-10 | Polished | 1
20 | 6N08-0.5-400 | 6" | N/As | <0.005 | <100> | 8+/-0.5 | 0.5 | N/P | 1~10 | <100> | 400+/-10 | Polished with oxide | 2
34 | 6N010-0.2-500 | 6" | N/P | 1~10 | <100> | 10+/-1.0 | 0.2 | N/P | 1~10 | <100> | 500+/-10 | Polished | 2 |  | 4,2#/cassette2
32 | 6P012-1-600 | 6" | N/P | 1~10 | <100> | 12+/-1.0 | 1 | P/B | 1~10 | <100> | 600+/-10 | Polished with oxide | 1 |  | 9#/cassette2
15 | 6P015-1-550 | 6" | P/B | 1~10 | <100> | 15+/-1.0 | 1 | P/B | 1~10 | <100> | 550+/-10 | Polished | 1
16 | 6P015-0.2-500 | 6" | P/B | 0.01~0.02 | <100> | 15+/-1.0 | 0.2 | P/B | 0.01~0.02 | <100> | 500+/-10 | Polished | 1
19 | 6P115-0.1-310 | 6" | P/B | 0.1~1 | <110> | 15+/-1.0 | 0.1 | P/B | 1~10 | <100> | 310+/-10 | Polished | 1
26 | 6N025-2-400 | 6" | N/P | 1~10 | <100> | 20+/-1.0 | 2 | N/P | 1~10 | <100> | 400+/-10 | Polished with oxide | 1
31 | 6P020-1-625 | 6" | P/B | 1~10 | <100> | 20+/-1.0 | 1 | P/B | 1~10 | <100> | 625+/-15 | Etched | 8 |  | 10~17#/cassette2
27 | 6P020-1-500 | 6" | P/B | 0.01~0.02 | <100> | 20+/-0.5 | 1 | P/B | 1~10 | <100> | 380+/-10 | Polished | 1
17 | 6P025-0.2-500 | 6" | P/B | 0.01~0.02 | <100> | 25+/-1.0 | 0.2 | P/B | 0.01~0.02 | <100> | 500+/-10 | Polished | 3
25 | 6N025-2-400 | 6" | N/P | 1~10 | <100> | 25+/-1.0 | 2 | N/P | 1~10 | <100> | 400+/-10 | Polished with oxide | 3
28 | 6P030-1-500 | 6" | P/B | 0.01~0.02 | <100> | 30+/-0.5 | 1 | P/B | 1~10 | <100> | 500+/-10 | Polished | 1
30 | 6P030-1-625 | 6" | P/B | 1~10 | <100> | 30+/-1.0 | 1 | P/B | 1~10 | <100> | 625+/-10 | Etched | 8 |  | 18~25#/cassette2
14 | 6P035-2-550 | 6" | P/B | 1~20 | <100> | 35+/-1.0 | 2 | P/B | 1~20 | <100> | 550+/-10 | Polished | 3
29 | 6P050-1-500 | 6" | P/B | 0.01~0.02 | <100> | 50+/-0.5 | 1 | P/B | 1~10 | <100> | 500+/-10 | Polished | 2
23 | 6N075-1-625 | 6" | N/P | 0.1~1 | <100> | 75+/-1.0 | 1 | N/P | 1~30 | <100> | 625+/-15 | Polished with oxide | 1 | notch
35 | 6N080-2-320 | 6" | N/As | 0.001~0.005 | <100> | 80+/-1.0 | 2 | N/P | 0.1~10 | <100> | 320+/-15 | Polished | 1 |  | 3#/cassette2
18 | 6N0120-3-500 | 6" | N/P | 1~10 | <100> | 120+/-1.0 | 3 | N/P | 1~10 | <100> | 500+/-10 | Polished with 0xide | 1
36 | 6P0200-1-625 | 6" | P/B | 1~10 | <100> | 200+/-1.0 | 1 | P/B | 1~10 | <100> | 625+/-10 | Polished | 1 |  | 1#/cassette2
8" SOI wafers
Stock | Stock ID | Size | Device |  |  |  | oxide | Handle wafer |  |  |  |  | Qty | Note
|  |  | type/dopant | resistivity | orientaion | thickness |  | type/dopant | resistivity | orientaion | thickness | finishing
11 | 8P013-0.5-700 | 8" | P/B | 1~10 | <100> | 13+/-1 | 0.5 | P/B | 1~10 | <100> | 700+/-25 | etching | 5 | Notch